## Sheet1
no | types | mesh | name | place | dw_g | Ni | Cu | Zn | Cd | Pb | bg_Cu | bg_Ni | bg_Zn | bg_Cd | bg_Pb
1 | PS | 80 | PS-80 | Virgin MPs | 0.3768 | 0.0003040882 | 0.04245242 | 0.05721581 | 0.0002759621 | 0.01338255 | 0.07545121 | 0.06324965 | 4.495107 | 0.0001484146 | 0.03667749
2 | PS | 80 | PS-80 | Virgin MPs | 0.4053 | 0.0003582124 | 0.03447165 | 0.05309939 | -0.0001005248 | 0.01036466 | 0.08447801 | 0.04913141 | 2.228618 | 0.0004643818 | 0.02046566
3 | PS | 80 | PS-80 | Virgin MPs | 0.3149 | 0.0005419773 | 0.06084623 | 0.07020849 | 0.0001053012 | 0.01551526 | 0.07279727 | 0.02048071 | 2.164361 | -0.0003925256 | 0.02072566
4 | PS | 200 | PS-200 | Virgin MPs | 0.2877 | 0.0009137675 | 0.05013201 | -0.005825773 | -2.424772e-05 | 0.01433601 | 0.1669062 | 4.772908 | 41.81239 | 0.001593312 | 0.1283507
5 | PS | 200 | PS-200 | Virgin MPs | 0.3168 | 0.003546465 | 0.05082551 | 0.1306609 | 0.0001997319 | 0.01477178 | 0.2621925 | 3.493038 | 40.95189 | 0.001619222 | 0.1189563
6 | PS | 200 | PS-200 | Virgin MPs | 0.2761 | 0.01335548 | 0.07020356 | -0.03086965 | 7.405778e-05 | 0.01846539 | 0.3318371 | 13.0969 | 44.88478 | 0.00184834 | 0.1418009
7 | LDPE | 80 | LDPE-80 | Virgin MPs | 0.2714 | 0.0003320841 | 0.04571961 | 0.08583411 | 0.0001740428 | 0.01519551 | 0.1207828 | 0.2843723 | 0.7702533 | -0.0003844269 | 0.03641218
8 | LDPE | 80 | LDPE-80 | Virgin MPs | 0.3239 | 0.0004711661 | 0.03500278 | 0.06700918 | 5.355146e-05 | 0.01025965 | 0.1194297 | 0.1977544 | 0.6169316 | -0.0003476828 | 0.0146929
9 | LDPE | 80 | LDPE-80 | Virgin MPs | 0.3365 | 0.001238177 | 0.07162609 | 0.07440381 | 0.0001801072 | 0.02209043 | 0.2683981 | 0.2388828 | 1.04843 | -1.008214e-05 | 0.07150968
10 | LDPE | 200 | LDPE-200 | Virgin MPs | 0.1108 | 0.008048283 | 0.0834379 | 0.2005203 | 0.0001387508 | 0.02795143 | 0.5284174 | 6.601492 | 2.987238 | -0.0002027682 | 0.08954003
11 | LDPE | 200 | LDPE-200 | Virgin MPs | 0.1741 | 0.0008808553 | 0.09819064 | 0.1322779 | 0.0003911105 | 0.02393848 | 0.3191194 | 2.81565 | 3.289918 | 0.0005840706 | 0.06993222
12 | LDPE | 200 | LDPE-200 | Virgin MPs | 0.1324 | 0.002466394 | 0.1095426 | 0.1706416 | 0.0002365744 | 0.03350896 | 0.3013992 | 0.9848146 | 3.088176 | -0.0007577897 | 0.1031766
13 | PP | 80 | PP-80 | Virgin MPs | 0.258 | 0.0005342691 | 0.03458936 | 0.07658079 | 2.676198e-05 | 0.009378993 | 0.1365046 | 0.06768715 | 2.102473 | 0.000181165 | 0.2049357
14 | PP | 80 | PP-80 | Virgin MPs | 0.2935 | 0.0004099367 | 0.02668095 | 0.06911232 | -1.402407e-05 | 0.009142737 | 0.1223621 | 0.0634166 | 2.063512 | 6.791571e-05 | 0.2117029
15 | PP | 80 | PP-80 | Virgin MPs | 0.2895 | 0.0006424421 | 0.03881789 | 0.07876114 | -7.497465e-05 | 0.009750419 | 0.1309318 | 0.0619997 | 1.775796 | 9.324015e-05 | 0.2168194
16 | PP | 200 | PP-200 | Virgin MPs | 0.17 | 0.00130597 | 0.07053435 | 0.1353594 | 0.0001505042 | 0.0197342 | 0.3898849 | 0.5458306 | 6.979898 | 0.0001579118 | 0.5664197
17 | PP | 200 | PP-200 | Virgin MPs | 0.1587 | 0.0009921728 | 0.0467841 | 0.119243 | 0.0001747131 | 0.01575853 | 0.2891275 | 0.4140808 | 8.540046 | 0.0001513449 | 0.6065989
18 | PP | 200 | PP-200 | Virgin MPs | 0.1838 | 0.001353974 | 0.07528039 | 0.09376454 | 9.109733e-05 | 0.01939453 | 0.2397514 | 0.2973375 | 5.35846 | 0.0001417051 | 0.5621277
19 | PVC | 80 | PVC | Virgin MPs | 0.2739 | 0.0008193957 | 0.1039069 | 0.1250409 | 0.0007900799 | 0.05146103 | 0.2535445 | 1.190095 | 21.13972 | 0.01572825 | 0.2078421
20 | PVC | 80 | PVC | Virgin MPs | 0.2906 | 0.0007607549 | 0.05296227 | 0.1071299 | 0.0004458286 | 0.02660192 | 0.2816411 | 1.333868 | 20.72612 | 0.01528498 | 0.2093795
21 | PVC | 80 | PVC | Virgin MPs | 0.1929 | 0.0005559549 | 0.06314203 | 0.1218779 | 0.0008911313 | 0.0295434 | 0.2751806 | 1.177765 | 22.11845 | 0.01512239 | 0.1980988
22 | PET | 80 | PET | Virgin MPs | 0.0858 | 0.003502412 | 0.3730086 | 0.3076113 | 0.0003517918 | 0.1152792 | 0.4428814 | 0.5832269 | 5.771367 | -0.0008733291 | 0.1366508
23 | PET | 80 | PET | Virgin MPs | 0.0794 | 0.002295644 | 0.1801131 | 0.2509861 | 0.0002824853 | 0.0359422 | 0.4403077 | 0.5930794 | 4.655978 | -0.001354934 | 0.08155987
24 | PET | 80 | PET | Virgin MPs | 0.0812 | 0.004744021 | 0.4249719 | 0.3394997 | 0.000749145 | 0.1214852 | 0.3991026 | 0.5588738 | 2.710576 | -0.001549406 | 0.1037762
25 | Nylon | 80 | Nylon | Virgin MPs | 0.2333 | 0.001763227 | 0.1823196 | 0.136045 | -9.172031e-05 | 0.05784479 | 1.393143 | 0.05844197 | 1.628011 | 0.000647868 | 0.05195919
26 | Nylon | 80 | Nylon | Virgin MPs | 0.1708 | 0.002309636 | 0.1509554 | 0.1475065 | 0.0002548574 | 0.04428421 | 1.679771 | 0.0410899 | 1.241843 | -0.0005689229 | 0.04773352
27 | Nylon | 80 | Nylon | Virgin MPs | 0.1584 | 0.002289445 | 0.1930735 | 0.1780199 | 0.0002017466 | 0.05663094 | 1.781706 | 0.0504428 | 1.315831 | -0.0002557035 | 0.0415275
28 | PS | 80 | PS | Estuary | 0.1909 | 0.0460208 | 0.571935 | 0.6381817 | 0.008407807 | 0.1191798 | 3.402313 | 1.7255 | 18.90656 | 0.005719567 | 2.816843
29 | PS | 80 | PS | Estuary | 0.2122 | 0.06715016 | 0.4932394 | 0.5797912 | 0.02215541 | 0.107145 | 7.944388 | 4.512117 | 37.35041 | 0.01962764 | 7.078563
30 | PS | 80 | PS | Estuary | 0.1874 | 0.05250135 | 1.156098 | 1.005933 | 0.008661032 | 0.3699598 | 3.160336 | 1.518905 | 15.68715 | 0.007584325 | 2.629671
31 | PS | 200 | PS-200 | Estuary | 0.0769 | 0.09980273 | 1.065801 | 1.106392 | 0.02051982 | 0.2180846 | 4.893689 | 6.362541 | 54.88233 | 0.01695086 | 4.826108
32 | PS | 200 | PS-200 | Estuary | 0.0482 | 0.0752997 | 1.219256 | 1.31441 | 0.01216763 | 0.3960418 | 3.681327 | 2.473085 | 50.86163 | 0.00310642 | 3.24741
33 | PS | 200 | PS-200 | Estuary | 0.0596 | 0.1534211 | 2.869228 | 2.332217 | 0.01896252 | 0.8407031 | 4.408526 | 12.40742 | 52.92409 | 0.009957333 | 4.016969
34 | LDPE | 80 | LDPE | Estuary | 0.0912 | 0.1893762 | 2.658434 | 3.047807 | 0.03333608 | 0.4443305 | 6.422819 | 3.653965 | 30.43181 | 0.01465185 | 5.719039
35 | LDPE | 80 | LDPE | Estuary | 0.1601 | 0.1542612 | 1.957113 | 2.120602 | 0.04056107 | 0.4130014 | 7.037217 | 4.526991 | 33.4212 | 0.0180383 | 7.167383
36 | LDPE | 80 | LDPE | Estuary | 0.1259 | 0.1603333 | 5.326091 | 3.928015 | 0.01409833 | 1.569454 | 4.114968 | 2.082134 | 16.54059 | 0.004743731 | 3.172194
37 | LDPE | 200 | LDPE-200 | Estuary | 0.0812 | 0.09606748 | 2.086441 | 2.085647 | 0.01100538 | 0.4650839 | 2.847415 | 1.295942 | 20.39588 | 0.003596242 | 1.966782
38 | LDPE | 200 | LDPE-200 | Estuary | 0.1465 | 0.0888238 | 1.576747 | 1.69172 | 0.01258723 | 0.3812857 | 3.036653 | 1.462982 | 18.06374 | 0.00473549 | 2.324397
39 | LDPE | 200 | LDPE-200 | Estuary | 0.072 | 0.09724471 | 5.329081 | 3.091708 | 0.005709104 | 2.348975 | 3.471928 | 1.351664 | 17.76417 | 0.00479493 | 2.167796
40 | PVC | 80 | PVC-80 | Estuary | 0.2154 | 0.09741873 | 0.8969487 | 0.8907014 | 0.03243656 | 0.1601613 | 9.342125 | 6.308776 | 58.19723 | 0.04215437 | 10.73673
41 | PVC | 80 | PVC-80 | Estuary | 0.1927 | 0.08610772 | 0.9975439 | 0.9184775 | 0.01416613 | 0.1885964 | 2.912411 | 2.296586 | 34.60274 | 0.02541285 | 2.801709
42 | PVC | 80 | PVC-80 | Estuary | 0.1897 | 0.1123327 | 3.763521 | 2.152055 | 0.01157548 | 1.444453 | 2.904711 | 1.771061 | 32.20502 | 0.01959668 | 2.462712
43 | PET | 80 | PET-80 | Estuary | 0.2093 | 0.2491353 | 1.252072 | 1.76303 | 0.07401629 | -0.1014835 | 11.06383 | 7.672299 | 53.83729 | 0.02881407 | 14.45333
44 | PET | 80 | PET-80 | Estuary | 0.1408 | 0.2505302 | 2.628378 | 3.417563 | 0.03788663 | 0.5397975 | 6.905403 | 4.85285 | 33.91736 | 0.01112265 | 6.819519
45 | PET | 80 | PET-80 | Estuary | 0.1223 | 0.3664903 | 9.807461 | 8.56424 | 0.03666822 | 3.084168 | 9.209068 | 5.236884 | 41.53298 | 0.01471788 | 8.570141
46 | Nylon | 80 | Nylon-80 | Estuary | 0.2405 | 0.02999634 | 0.7004252 | 0.6512051 | 0.002570143 | 0.1699417 | 2.633897 | 0.4727053 | 3.310359 | 0.0004230505 | 0.4613842
47 | Nylon | 80 | Nylon-80 | Estuary | 0.1468 | 0.02526272 | 0.9141577 | 0.608624 | 0.001167428 | 0.2830251 | 2.766442 | 0.4095692 | 3.659922 | 8.125929e-05 | 0.4139679
48 | Nylon | 80 | Nylon-80 | Estuary | 0.1701 | 0.03365123 | 1.509728 | 0.794623 | 0.00100583 | 0.6626454 | 2.91308 | 0.4734525 | 4.230821 | 0.0004825126 | 0.4722056
49 | PS | 80 | PS-80 | Inner Bay | 0.2735 | 0.08331267 | 1.268871 | 1.186292 | 0.01270307 | 0.2385305 | 0.860734 | 1.125806 | 27.7423 | 0.00114244 | 0.6970043
50 | PS | 80 | PS-80 | Inner Bay | 0.2936 | 0.06212626 | 0.8125628 | 0.798952 | 0.006547011 | 0.2127875 | 0.7246924 | 1.072218 | 26.54343 | 0.0005822229 | 0.5733122
51 | PS | 80 | PS-80 | Inner Bay | 0.1969 | 0.10382 | 1.909368 | 1.42401 | 0.005403128 | 0.6604449 | 0.9560865 | 0.892353 | 28.71608 | 0.0001337341 | 0.6049995
52 | PS | 200 | PS-200 | Inner Bay | 0.3443 | 0.03310261 | 0.6023338 | 0.4372596 | 0.003194 | 0.1462928 | 0.5973374 | 7.16972 | 33.77794 | 0.0009062937 | 0.4772332
53 | PS | 200 | PS-200 | Inner Bay | 0.4816 | 0.04011636 | 0.5183191 | 0.5090765 | 0.00648627 | 0.1166775 | 0.7044162 | 1.349768 | 33.18472 | 0.001366133 | 0.5987198
54 | PS | 200 | PS-200 | Inner Bay | 0.3419 | 0.04218136 | 0.8086938 | 0.4591876 | 0.005469746 | 0.2726229 | 0.7032336 | 1.116787 | 35.84704 | 0.0003825732 | 0.5382805
55 | LDPE | 80 | LDPE-80 | Inner Bay | 0.277 | 0.0952807 | 1.737109 | 1.636264 | 0.01265557 | 0.2769195 | 0.9235397 | 0.4446341 | 4.132193 | 0.0005374693 | 0.5945784
56 | LDPE | 80 | LDPE-80 | Inner Bay | 0.3641 | 0.09176965 | 2.278007 | 1.996352 | 0.01032577 | 0.4503369 | 1.070685 | 0.4377892 | 4.264215 | 0.001087984 | 0.6322549
57 | LDPE | 80 | LDPE-80 | Inner Bay | 0.2893 | 0.0941489 | 3.64706 | 2.391431 | 0.007774173 | 0.9308941 | 1.380684 | 0.4403201 | 4.932211 | 0.0004374916 | 0.6315842
58 | PP | 80 | PP-80 | Inner Bay | 0.2169 | 0.03705007 | 0.8227939 | 0.7211374 | 0.002165541 | 0.1818426 | 0.4497001 | 0.2555255 | 1.822796 | 0.0005360262 | 0.2380303
59 | PP | 80 | PP-80 | Inner Bay | 0.34 | 0.03641722 | 1.368424 | 0.6476242 | 0.001042198 | 0.8189942 | 0.6318888 | 0.2336295 | 1.746588 | -0.0001065479 | 0.27712
60 | PP | 80 | PP-80 | Inner Bay | 0.2947 | 0.04267686 | 1.575651 | 0.8078305 | 0.001165271 | 0.7880847 | 0.6665457 | 0.2638169 | 2.142554 | 3.728622e-06 | 0.3041987
61 | PVC | 80 | PVC-80 | Inner Bay | 0.3602 | 0.07585892 | 0.84843 | 0.9781391 | 0.01252359 | 0.1893083 | 0.8483149 | 1.118078 | 21.06502 | 0.01598193 | 0.7675408
62 | PVC | 80 | PVC-80 | Inner Bay | 0.3251 | 0.08898006 | 1.123248 | 1.295707 | 0.008708735 | 0.2755699 | 0.8599331 | 1.127191 | 22.03438 | 0.01640075 | 0.7840723
63 | PVC | 80 | PVC-80 | Inner Bay | 0.3524 | 0.1064264 | 3.417198 | 2.110151 | 0.007063166 | 1.261165 | 1.316182 | 1.111417 | 22.31684 | 0.01506297 | 0.8800912
64 | PET | 80 | PET-80 | Inner Bay | 0.1423 | 0.2319348 | 2.384547 | 3.041422 | 0.04107105 | 0.4334578 | 2.260965 | 1.98674 | 11.59988 | 0.003631733 | 2.700236
65 | PET | 80 | PET-80 | Inner Bay | 0.1111 | 0.2515632 | 2.729388 | 3.470869 | 0.02952343 | 0.5184973 | 2.893502 | 2.302755 | 13.90068 | 0.004415859 | 3.483282
66 | PET | 80 | PET-80 | Inner Bay | 0.1229 | 0.2627651 | 8.117071 | 5.258071 | 0.013433 | 2.92453 | 3.397782 | 1.835546 | 13.83975 | 0.001822904 | 2.62202
67 | PS | 80 | PS-80 | Open Bay | 0.3206 | 0.0337354 | 0.6602073 | 0.6127534 | 0.005021983 | 0.1368288 | 2.923631 | 1.130657 | 23.80973 | 0.000697175 | 0.5711969
68 | PS | 80 | PS-80 | Open Bay | 0.4223 | 0.0379288 | 0.7076587 | 0.7439961 | 0.004613101 | 0.1703221 | 3.118078 | 1.824928 | 25.45652 | 0.000709826 | 0.6184252
69 | PS | 80 | PS-80 | Open Bay | 0.2874 | 0.03854551 | 2.098311 | 1.461703 | 0.003893165 | 0.6087926 | 3.046889 | 0.8392641 | 28.19878 | 0.0005986145 | 0.6196302
70 | LDPE | 80 | LDPE-80 | Open Bay | 0.2855 | 0.03515715 | 0.8700762 | 0.7576995 | 0.003594354 | 0.1701954 | 2.531664 | 0.4256895 | 5.016241 | 0.0003333127 | 0.4456203
71 | LDPE | 80 | LDPE-80 | Open Bay | 0.2891 | 0.03304747 | 0.7427749 | 0.6850966 | 0.003129403 | 0.1550418 | 2.549681 | 0.4872207 | 5.110115 | 0.000494327 | 0.5327041
72 | LDPE | 80 | LDPE-80 | Open Bay | 0.3699 | 0.03183666 | 3.339361 | 1.381384 | 0.002986653 | 0.9748035 | 2.341997 | 0.4345013 | 4.904585 | 0.0006793596 | 0.4673754
73 | LDPE | 200 | LDPE-200 | Open Bay | 0.0948 | 0.06239734 | 1.397455 | 1.100452 | 0.004542488 | 0.2503636 | 3.095122 | 1.045691 | 6.693792 | -0.0003477502 | 0.4834286
74 | LDPE | 200 | LDPE-200 | Open Bay | 0.1356 | 0.08365933 | 1.153863 | 1.080437 | 0.009974855 | 0.2253074 | 5.086486 | 0.9615376 | 9.30435 | 4.278923e-05 | 0.7176263
75 | LDPE | 200 | LDPE-200 | Open Bay | 0.1394 | 0.1124305 | 2.790496 | 1.81416 | 0.01121676 | 0.6272842 | 5.721051 | 1.256448 | 11.9948 | 0.001397268 | 0.9637743
76 | PVC | 80 | PVC-80 | Open Bay | 0.2459 | 0.03715953 | 0.6073658 | 0.5692721 | 0.005199623 | 0.1381081 | 2.211265 | 1.343273 | 23.35278 | 0.01617821 | 0.5734934
77 | PVC | 80 | PVC-80 | Open Bay | 0.22 | 0.03170013 | 0.7679579 | 0.6538074 | 0.003376095 | 0.1995012 | 2.08794 | 0.888825 | 21.86447 | 0.01476909 | 0.525846
78 | PVC | 80 | PVC-80 | Open Bay | 0.1793 | 0.03542044 | 2.257506 | 1.173269 | 0.003036448 | 0.8231636 | 2.336987 | 1.11724 | 22.16696 | 0.01321228 | 0.6022165
79 | PET | 80 | PET-80 | Open Bay | 0.1526 | 0.04535906 | 1.604151 | 1.527836 | 0.004975752 | 0.3383389 | 6.04157 | 1.211684 | 10.95349 | 0.0008158337 | 1.145577
80 | PET | 80 | PET-80 | Open Bay | 0.1131 | 0.04103084 | 2.633602 | 1.847308 | 0.00360674 | 0.6320941 | 5.280804 | 1.041054 | 10.37086 | 0.0001473395 | 1.104444
81 | PET | 80 | PET-80 | Open Bay | 0.1218 | 0.05357572 | 5.189319 | 2.451242 | 0.004013107 | 2.037555 | 5.803933 | 1.246931 | 12.00998 | 0.00123086 | 1.2759
82 | Nylon | 80 | Nylon-80 | Open Bay | 0.2382 | 0.03672816 | 0.6078582 | 0.6162714 | 0.003684755 | 0.1346979 | 4.058781 | 1.767523 | 8.343751 | 0.0007072461 | 0.415853
83 | Nylon | 80 | Nylon-80 | Open Bay | 0.1844 | 0.04392001 | 0.8202609 | 0.6948822 | 0.003058859 | 0.2015766 | 3.727267 | 1.592136 | 7.803786 | 0.0002718865 | 0.3987053
84 | Nylon | 80 | Nylon-80 | Open Bay | 0.1565 | 0.04541482 | 2.561672 | 1.364287 | 0.003052222 | 0.8986411 | 4.4231 | 1.858429 | 8.455609 | 0.0002963509 | 0.5423689

## 数据处理
no | types | mesh | types | place | dw_g | Cu_63 | Cu_65 | Ni_60 | Ni_62 | Zn_66 | Zn_68 | Cd_111 | Cd_114 | Pb_208 | Pb_206 | vol_L | dilution | f_Cu_65 | f_Ni_62 | f_Zn_68 | f_Cd_114 | f_Pb_206 | C_Cu_ug_per_g | C_Ni_ug_per_g | C_Zn_ug_per_g | C_Cd_ug_per_g | C_Pb_ug_per_g | bg_Cu | bg_Ni | bg_Zn | bg_Cd | bg_Pb
1 | PS | 80 | PS-80 | Virgin | 0.3768 | 0.9476672 | 2.677159 | 0.7944156 | 0.899516 | 56.45854 | 54.76862 | 0.001864087 | 0.01392842 | 0.4606693 | 1.174048 | 0.01 | 3 | 0.3083 | 0.03634 | 0.1875 | 0.2873 | 0.241 | 0.04245242 | 0.0003040882 | 0.05721581 | 0.0002759621 | 0.01338255 | 0.07545121 | 0.06324965 | 4.495107 | 0.0001484146 | 0.03667749
2 | PS | 80 | PS-80 | Virgin | 0.4053 | 1.141298 | 2.651879 | 0.6637654 | 0.7969368 | 30.10863 | 29.38431 | 0.006273798 | 0.001546716 | 0.2764911 | 0.8572006 | 0.01 | 3 | 0.3083 | 0.03634 | 0.1875 | 0.2873 | 0.241 | 0.03447165 | 0.0003582124 | 0.05309939 | -0.0001005248 | 0.01036466 | 0.08447801 | 0.04913141 | 2.228618 | 0.0004643818 | 0.02046566
3 | PS | 80 | PS-80 | Virgin | 0.3149 | 0.7641287 | 2.835756 | 0.2149792 | 0.3715272 | 22.71858 | 22.37139 | -0.004120211 | -0.0002729737 | 0.2175504 | 0.8877997 | 0.01 | 3 | 0.3083 | 0.03634 | 0.1875 | 0.2873 | 0.241 | 0.06084623 | 0.0005419773 | 0.07020849 | 0.0001053012 | 0.01551526 | 0.07279727 | 0.02048071 | 2.164361 | -0.0003925256 | 0.02072566
4 | PS | 200 | PS-200 | Virgin | 0.2877 | 1.60063 | 3.16004 | 45.77219 | 46.01333 | 400.9808 | 382.4474 | 0.01527986 | 0.01447048 | 1.230883 | 1.885213 | 0.01 | 3 | 0.3083 | 0.03634 | 0.1875 | 0.2873 | 0.241 | 0.05013201 | 0.0009137675 | -0.005825773 | -2.424772e-05 | 0.01433601 | 0.1669062 | 4.772908 | 41.81239 | 0.001593312 | 0.1283507
5 | PS | 200 | PS-200 | Virgin | 0.3168 | 2.768753 | 4.509646 | 36.88648 | 37.91705 | 432.452 | 420.414 | 0.01709899 | 0.02444034 | 1.256178 | 1.989535 | 0.01 | 3 | 0.3083 | 0.03634 | 0.1875 | 0.2873 | 0.241 | 0.05082551 | 0.003546465 | 0.1306609 | 0.0001997319 | 0.01477178 | 0.2621925 | 3.493038 | 40.95189 | 0.001619222 | 0.1189563
6 | PS | 200 | PS-200 | Virgin | 0.2761 | 3.054007 | 5.149715 | 120.5351 | 123.9175 | 413.0896 | 392.8921 | 0.01701089 | 0.01938325 | 1.305041 | 2.100604 | 0.01 | 3 | 0.3083 | 0.03634 | 0.1875 | 0.2873 | 0.241 | 0.07020356 | 0.01335548 | -0.03086965 | 7.405778e-05 | 0.01846539 | 0.3318371 | 13.0969 | 44.88478 | 0.00184834 | 0.1418009
7 | LDPE | 80 | LDPE-80 | Virgin | 0.2714 | 1.092682 | 2.434265 | 2.572621 | 2.655292 | 6.968225 | 7.413197 | -0.003477782 | 0.002002577 | 0.3294089 | 0.9041722 | 0.01 | 3 | 0.3083 | 0.03634 | 0.1875 | 0.2873 | 0.241 | 0.04571961 | 0.0003320841 | 0.08583411 | 0.0001740428 | 0.01519551 | 0.1207828 | 0.2843723 | 0.7702533 | -0.0003844269 | 0.03641218
8 | LDPE | 80 | LDPE-80 | Virgin | 0.3239 | 1.289443 | 2.51524 | 2.135089 | 2.275073 | 6.660805 | 6.834258 | -0.003753815 | -0.001741364 | 0.1586343 | 0.6075524 | 0.01 | 3 | 0.3083 | 0.03634 | 0.1875 | 0.2873 | 0.241 | 0.03500278 | 0.0004711661 | 0.06700918 | 5.355146e-05 | 0.01025965 | 0.1194297 | 0.1977544 | 0.6169316 | -0.0003476828 | 0.0146929
9 | LDPE | 80 | LDPE-80 | Virgin | 0.3365 | 3.010532 | 5.616455 | 2.679469 | 3.061643 | 11.75989 | 12.33765 | -0.000113088 | 0.006918596 | 0.8021002 | 1.876282 | 0.01 | 3 | 0.3083 | 0.03634 | 0.1875 | 0.2873 | 0.241 | 0.07162609 | 0.001238177 | 0.07440381 | 0.0001801072 | 0.02209043 | 0.2683981 | 0.2388828 | 1.04843 | -1.008214e-05 | 0.07150968
10 | LDPE | 200 | LDPE-200 | Virgin | 0.1108 | 1.951622 | 2.951181 | 24.38151 | 25.19948 | 11.03287 | 11.13626 | -0.0007488905 | 0.001034796 | 0.3307012 | 0.7635257 | 0.01 | 3 | 0.3083 | 0.03634 | 0.1875 | 0.2873 | 0.241 | 0.0834379 | 0.008048283 | 0.2005203 | 0.0001387508 | 0.02795143 | 0.5284174 | 6.601492 | 2.987238 | -0.0002027682 | 0.08954003
11 | LDPE | 200 | LDPE-200 | Virgin | 0.1741 | 1.851956 | 3.700263 | 16.34016 | 16.48082 | 19.09249 | 19.04283 | 0.003389556 | 0.01128982 | 0.40584 | 0.9933789 | 0.01 | 3 | 0.3083 | 0.03634 | 0.1875 | 0.2873 | 0.241 | 0.09819064 | 0.0008808553 | 0.1322779 | 0.0003911105 | 0.02393848 | 0.3191194 | 2.81565 | 3.289918 | 0.0005840706 | 0.06993222
12 | LDPE | 200 | LDPE-200 | Virgin | 0.1324 | 1.330175 | 2.898284 | 4.346315 | 4.645848 | 13.62915 | 13.70346 | -0.003344378 | 0.0002897376 | 0.4553525 | 1.08445 | 0.01 | 3 | 0.3083 | 0.03634 | 0.1875 | 0.2873 | 0.241 | 0.1095426 | 0.002466394 | 0.1706416 | 0.0002365744 | 0.03350896 | 0.3013992 | 0.9848146 | 3.088176 | -0.0007577897 | 0.1031766
13 | PP | 80 | PP-80 | Virgin | 0.258 | 1.173939 | 2.138807 | 0.5821095 | 0.7085463 | 18.08126 | 17.48727 | 0.001558019 | 0.002359108 | 1.762447 | 2.227881 | 0.01 | 3 | 0.3083 | 0.03634 | 0.1875 | 0.2873 | 0.241 | 0.03458936 | 0.0005342691 | 0.07658079 | 2.676198e-05 | 0.009378993 | 0.1365046 | 0.06768715 | 2.102473 | 0.000181165 | 0.2049357
14 | PP | 80 | PP-80 | Virgin | 0.2935 | 1.19711 | 2.04378 | 0.6204257 | 0.7307875 | 20.18803 | 19.60992 | 0.000664442 | 0.000186885 | 2.07116 | 2.600283 | 0.01 | 3 | 0.3083 | 0.03634 | 0.1875 | 0.2873 | 0.241 | 0.02668095 | 0.0004099367 | 0.06911232 | -1.402407e-05 | 0.009142737 | 0.1223621 | 0.0634166 | 2.063512 | 6.791571e-05 | 0.2117029
15 | PP | 80 | PP-80 | Virgin | 0.2895 | 1.263492 | 2.478519 | 0.5982971 | 0.7688961 | 17.13643 | 17.11837 | 0.0008997674 | -0.001618525 | 2.092308 | 2.64257 | 0.01 | 3 | 0.3083 | 0.03634 | 0.1875 | 0.2873 | 0.241 | 0.03881789 | 0.0006424421 | 0.07876114 | -7.497465e-05 | 0.009750419 | 0.1309318 | 0.0619997 | 1.775796 | 9.324015e-05 | 0.2168194
16 | PP | 200 | PP-200 | Virgin | 0.17 | 2.209348 | 3.505795 | 3.09304 | 3.296686 | 39.55276 | 38.74482 | 0.0008948333 | 0.003863359 | 3.209712 | 3.932121 | 0.01 | 3 | 0.3083 | 0.03634 | 0.1875 | 0.2873 | 0.241 | 0.07053435 | 0.00130597 | 0.1353594 | 0.0001505042 | 0.0197342 | 0.3898849 | 0.5458306 | 6.979898 | 0.0001579118 | 0.5664197
17 | PP | 200 | PP-200 | Virgin | 0.1587 | 1.529485 | 2.332235 | 2.190487 | 2.334917 | 45.17685 | 43.43476 | 0.0008006144 | 0.004017574 | 3.208908 | 3.813137 | 0.01 | 3 | 0.3083 | 0.03634 | 0.1875 | 0.2873 | 0.241 | 0.0467841 | 0.0009921728 | 0.119243 | 0.0001747131 | 0.01575853 | 0.2891275 | 0.4140808 | 8.540046 | 0.0001513449 | 0.6065989
18 | PP | 200 | PP-200 | Virgin | 0.1838 | 1.468877 | 2.96488 | 1.821687 | 2.049958 | 32.8295 | 31.2426 | 0.0008681798 | 0.002810829 | 3.443969 | 4.216072 | 0.01 | 3 | 0.3083 | 0.03634 | 0.1875 | 0.2873 | 0.241 | 0.07528039 | 0.001353974 | 0.09376454 | 9.109733e-05 | 0.01939453 | 0.2397514 | 0.2973375 | 5.35846 | 0.0001417051 | 0.5621277
19 | PVC | 80 | PVC | Virgin | 0.2739 | 2.314861 | 5.391961 | 10.86557 | 11.07143 | 193.0056 | 188.5331 | 0.143599 | 0.1687066 | 1.897598 | 3.989807 | 0.01 | 3 | 0.3083 | 0.03634 | 0.1875 | 0.2873 | 0.241 | 0.1039069 | 0.0008193957 | 0.1250409 | 0.0007900799 | 0.05146103 | 0.2535445 | 1.190095 | 21.13972 | 0.01572825 | 0.2078421
20 | PVC | 80 | PVC | Virgin | 0.2906 | 2.728164 | 4.392218 | 12.92074 | 13.12352 | 200.767 | 195.4539 | 0.1480605 | 0.1630922 | 2.028189 | 3.251603 | 0.01 | 3 | 0.3083 | 0.03634 | 0.1875 | 0.2873 | 0.241 | 0.05296227 | 0.0007607549 | 0.1071299 | 0.0004458286 | 0.02660192 | 0.2816411 | 1.333868 | 20.72612 | 0.01528498 | 0.2093795
21 | PVC | 80 | PVC | Virgin | 0.1929 | 1.769411 | 3.086321 | 7.573027 | 7.671398 | 142.2216 | 137.7139 | 0.09723694 | 0.1171812 | 1.273776 | 2.149655 | 0.01 | 3 | 0.3083 | 0.03634 | 0.1875 | 0.2873 | 0.241 | 0.06314203 | 0.0005559549 | 0.1218779 | 0.0008911313 | 0.0295434 | 0.2751806 | 1.177765 | 22.11845 | 0.01512239 | 0.1980988
22 | PET | 80 | PET | Virgin | 0.0858 | 1.266641 | 4.726922 | 1.668029 | 1.943673 | 16.50611 | 17.14983 | -0.002497721 | 0.001004278 | 0.3908213 | 1.768636 | 0.01 | 3 | 0.3083 | 0.03634 | 0.1875 | 0.2873 | 0.241 | 0.3730086 | 0.003502412 | 0.3076113 | 0.0003517918 | 0.1152792 | 0.4428814 | 0.5832269 | 5.771367 | -0.0008733291 | 0.1366508
23 | PET | 80 | PET | Virgin | 0.0794 | 1.165348 | 2.711567 | 1.569683 | 1.736877 | 12.32282 | 11.97162 | -0.003586059 | -0.0009837469 | 0.2158618 | 0.6049187 | 0.01 | 3 | 0.3083 | 0.03634 | 0.1875 | 0.2873 | 0.241 | 0.1801131 | 0.002295644 | 0.2509861 | 0.0002824853 | 0.0359422 | 0.4403077 | 0.5930794 | 4.655978 | -0.001354934 | 0.08155987
24 | PET | 80 | PET | Virgin | 0.0812 | 1.080238 | 4.811205 | 1.512685 | 1.866028 | 7.336625 | 8.52747 | -0.004193724 | 0.002864006 | 0.2808877 | 1.645361 | 0.01 | 3 | 0.3083 | 0.03634 | 0.1875 | 0.2873 | 0.241 | 0.4249719 | 0.004744021 | 0.3394997 | 0.000749145 | 0.1214852 | 0.3991026 | 0.5588738 | 2.710576 | -0.001549406 | 0.1037762
25 | Nylon | 80 | Nylon | Virgin | 0.2333 | 10.83401 | 15.43291 | 0.4544837 | 0.8318098 | 12.6605 | 14.39657 | 0.005038254 | 0.002555559 | 0.4040693 | 2.281563 | 0.01 | 3 | 0.3083 | 0.03634 | 0.1875 | 0.2873 | 0.241 | 0.1823196 | 0.001763227 | 0.136045 | -9.172031e-05 | 0.05784479 | 1.393143 | 0.05844197 | 1.628011 | 0.000647868 | 0.05195919
26 | Nylon | 80 | Nylon | Virgin | 0.1708 | 9.563497 | 12.35117 | 0.2339385 | 0.5957856 | 7.070224 | 7.848985 | -0.003239068 | 0.00181136 | 0.2717628 | 1.317193 | 0.01 | 3 | 0.3083 | 0.03634 | 0.1875 | 0.2873 | 0.241 | 0.1509554 | 0.002309636 | 0.1475065 | 0.0002548574 | 0.04428421 | 1.679771 | 0.0410899 | 1.241843 | -0.0005689229 | 0.04773352
27 | Nylon | 80 | Nylon | Virgin | 0.1584 | 9.407407 | 12.71402 | 0.266338 | 0.5989816 | 6.947587 | 8.264961 | -0.001350114 | 0.002357585 | 0.2192652 | 1.454615 | 0.01 | 3 | 0.3083 | 0.03634 | 0.1875 | 0.2873 | 0.241 | 0.1930735 | 0.002289445 | 0.1780199 | 0.0002017466 | 0.05663094 | 1.781706 | 0.0504428 | 1.315831 | -0.0002557035 | 0.0415275
28 | PS | 80 | PS | 1-JRE | 0.1909 | 21.65005 | 33.45483 | 10.97993 | 19.03843 | 120.3088 | 134.0885 | 0.03639551 | 0.2226178 | 17.92451 | 22.62756 | 0.01 | 3 | 0.3083 | 0.03634 | 0.1875 | 0.2873 | 0.241 | 0.571935 | 0.0460208 | 0.6381817 | 0.008407807 | 0.1191798 | 3.402313 | 1.7255 | 18.90656 | 0.005719567 | 2.816843
29 | PS | 80 | PS | 1-JRE | 0.2122 | 56.1933 | 67.50971 | 31.91571 | 44.98603 | 264.1919 | 272.8762 | 0.1388328 | 0.6842996 | 50.06904 | 57.60512 | 0.01 | 3 | 0.3083 | 0.03634 | 0.1875 | 0.2873 | 0.241 | 0.4932394 | 0.06715016 | 0.5797912 | 0.02215541 | 0.107145 | 7.944388 | 4.512117 | 37.35041 | 0.01962764 | 7.078563
30 | PS | 80 | PS | 1-JRE | 0.1874 | 19.74156 | 43.16602 | 9.488091 | 18.51281 | 97.99242 | 124.4504 | 0.04737675 | 0.2356906 | 16.42668 | 27.44009 | 0.01 | 3 | 0.3083 | 0.03634 | 0.1875 | 0.2873 | 0.241 | 1.156098 | 0.05250135 | 1.005933 | 0.008661032 | 0.3699598 | 3.160336 | 1.518905 | 15.68715 | 0.007584325 | 2.629671
31 | PS | 200 | PS-200 | 1-JRE | 0.0769 | 12.54416 | 21.40566 | 16.30931 | 23.34915 | 140.6817 | 147.1768 | 0.04345071 | 0.2265316 | 12.37092 | 15.75694 | 0.01 | 3 | 0.3083 | 0.03634 | 0.1875 | 0.2873 | 0.241 | 1.065801 | 0.09980273 | 1.106392 | 0.02051982 | 0.2180846 | 4.893689 | 6.362541 | 54.88233 | 0.01695086 | 4.826108
32 | PS | 200 | PS-200 | 1-JRE | 0.0482 | 5.914666 | 12.26866 | 3.973423 | 7.302579 | 81.71769 | 86.52604 | 0.004990981 | 0.07303595 | 5.217505 | 8.293268 | 0.01 | 3 | 0.3083 | 0.03634 | 0.1875 | 0.2873 | 0.241 | 1.219256 | 0.0752997 | 1.31441 | 0.01216763 | 0.3960418 | 3.681327 | 2.473085 | 50.86163 | 0.00310642 | 3.24741
33 | PS | 200 | PS-200 | 1-JRE | 0.0596 | 8.758272 | 27.2474 | 24.64941 | 33.03677 | 105.1425 | 122.5346 | 0.0197819 | 0.1509069 | 7.980378 | 15.58982 | 0.01 | 3 | 0.3083 | 0.03634 | 0.1875 | 0.2873 | 0.241 | 2.869228 | 0.1534211 | 2.332217 | 0.01896252 | 0.8407031 | 4.408526 | 12.40742 | 52.92409 | 0.009957333 | 4.016969
34 | LDPE | 80 | LDPE | 1-JRE | 0.0912 | 19.52537 | 45.73893 | 11.10805 | 26.9502 | 92.5127 | 135.0748 | 0.04454163 | 0.3972798 | 17.38588 | 24.49944 | 0.01 | 3 | 0.3083 | 0.03634 | 0.1875 | 0.2873 | 0.241 | 2.658434 | 0.1893762 | 3.047807 | 0.03333608 | 0.4443305 | 6.422819 | 3.653965 | 30.43181 | 0.01465185 | 5.719039
35 | LDPE | 80 | LDPE | 1-JRE | 0.1601 | 37.55528 | 71.43287 | 24.15904 | 46.81289 | 178.3578 | 228.6942 | 0.09626437 | 0.8496961 | 38.24993 | 50.74432 | 0.01 | 3 | 0.3083 | 0.03634 | 0.1875 | 0.2873 | 0.241 | 1.957113 | 0.1542612 | 2.120602 | 0.04056107 | 0.4130014 | 7.037217 | 4.526991 | 33.4212 | 0.0180383 | 7.167383
36 | LDPE | 80 | LDPE | 1-JRE | 0.1259 | 17.26915 | 89.76941 | 8.738024 | 27.25385 | 69.41535 | 151.3323 | 0.01990786 | 0.2258459 | 13.31264 | 41.79189 | 0.01 | 3 | 0.3083 | 0.03634 | 0.1875 | 0.2873 | 0.241 | 5.326091 | 0.1603333 | 3.928015 | 0.01409833 | 1.569454 | 4.114968 | 2.082134 | 16.54059 | 0.004743731 | 3.172194
37 | LDPE | 200 | LDPE-200 | 1-JRE | 0.0812 | 7.707003 | 26.02455 | 3.507682 | 10.66296 | 55.20484 | 79.83595 | 0.009733828 | 0.113416 | 5.323422 | 10.9916 | 0.01 | 3 | 0.3083 | 0.03634 | 0.1875 | 0.2873 | 0.241 | 2.086441 | 0.09606748 | 2.085647 | 0.01100538 | 0.4650839 | 2.847415 | 1.295942 | 20.39588 | 0.003596242 | 1.966782
38 | LDPE | 200 | LDPE-200 | 1-JRE | 0.1465 | 14.82899 | 39.80394 | 7.144227 | 19.08028 | 88.21128 | 125.5769 | 0.02312497 | 0.2370743 | 11.3508 | 20.05316 | 0.01 | 3 | 0.3083 | 0.03634 | 0.1875 | 0.2873 | 0.241 | 1.576747 | 0.0888238 | 1.69172 | 0.01258723 | 0.3812857 | 3.036653 | 1.462982 | 18.06374 | 0.00473549 | 2.324397
39 | LDPE | 200 | LDPE-200 | 1-JRE | 0.072 | 8.332628 | 49.81752 | 3.243993 | 9.666319 | 42.634 | 77.19537 | 0.01150783 | 0.05919961 | 5.202709 | 29.02917 | 0.01 | 3 | 0.3083 | 0.03634 | 0.1875 | 0.2873 | 0.241 | 5.329081 | 0.09724471 | 3.091708 | 0.005709104 | 2.348975 | 3.471928 | 1.351664 | 17.76417 | 0.00479493 | 2.167796
40 | PVC | 80 | PVC-80 | 1-JRE | 0.2154 | 67.07646 | 87.9655 | 45.29701 | 64.54485 | 417.8561 | 433.1058 | 0.3026684 | 1.1133 | 77.08975 | 88.63597 | 0.01 | 3 | 0.3083 | 0.03634 | 0.1875 | 0.2873 | 0.241 | 0.8969487 | 0.09741873 | 0.8907014 | 0.03243656 | 0.1601613 | 9.342125 | 6.308776 | 58.19723 | 0.04215437 | 10.73673
41 | PVC | 80 | PVC-80 | 1-JRE | 0.1927 | 18.70739 | 39.4909 | 14.75174 | 29.97184 | 222.2649 | 242.089 | 0.1632352 | 0.4799555 | 17.99631 | 24.58551 | 0.01 | 3 | 0.3083 | 0.03634 | 0.1875 | 0.2873 | 0.241 | 0.9975439 | 0.08610772 | 0.9184775 | 0.01416613 | 0.1885964 | 2.912411 | 2.296586 | 34.60274 | 0.02541285 | 2.801709
42 | PVC | 80 | PVC-80 | 1-JRE | 0.1897 | 18.36746 | 95.5585 | 11.19901 | 30.74543 | 203.6431 | 265.2662 | 0.1239163 | 0.378687 | 15.57255 | 54.82077 | 0.01 | 3 | 0.3083 | 0.03634 | 0.1875 | 0.2873 | 0.241 | 3.763521 | 0.1123327 | 2.152055 | 0.01157548 | 1.444453 | 2.904711 | 1.771061 | 32.20502 | 0.01959668 | 2.462712
43 | PET | 80 | PET-80 | 1-JRE | 0.2093 | 77.18864 | 105.5224 | 53.52707 | 101.3568 | 375.6048 | 423.9061 | 0.2010261 | 1.998405 | 100.8361 | 106.7673 | 0.01 | 3 | 0.3083 | 0.03634 | 0.1875 | 0.2873 | 0.241 | 1.252072 | 0.2491353 | 1.76303 | 0.07401629 | -0.1014835 | 11.06383 | 7.672299 | 53.83729 | 0.02881407 | 14.45333
44 | PET | 80 | PET-80 | 1-JRE | 0.1408 | 32.40936 | 72.42186 | 22.77604 | 55.13218 | 159.1855 | 235.4176 | 0.05220231 | 0.6711184 | 32.00628 | 45.31677 | 0.01 | 3 | 0.3083 | 0.03634 | 0.1875 | 0.2873 | 0.241 | 2.628378 | 0.2505302 | 3.417563 | 0.03788663 | 0.5397975 | 6.905403 | 4.85285 | 33.91736 | 0.01112265 | 6.819519
45 | PET | 80 | PET-80 | 1-JRE | 0.1223 | 37.5423 | 167.2269 | 21.34903 | 62.46237 | 169.3161 | 345.8347 | 0.0599999 | 0.5803066 | 34.93761 | 90.16504 | 0.01 | 3 | 0.3083 | 0.03634 | 0.1875 | 0.2873 | 0.241 | 9.807461 | 0.3664903 | 8.56424 | 0.03666822 | 3.084168 | 9.209068 | 5.236884 | 41.53298 | 0.01471788 | 8.570141
46 | Nylon | 80 | Nylon-80 | 1-JRE | 0.2405 | 21.11507 | 39.32809 | 3.789521 | 10.40676 | 26.53805 | 49.96213 | 0.003391455 | 0.07510736 | 3.698764 | 9.653265 | 0.01 | 3 | 0.3083 | 0.03634 | 0.1875 | 0.2873 | 0.241 | 0.7004252 | 0.02999634 | 0.6512051 | 0.002570143 | 0.1699417 | 2.633897 | 0.4727053 | 3.310359 | 0.0004230505 | 0.4613842
47 | Nylon | 80 | Nylon-80 | 1-JRE | 0.1468 | 13.53712 | 28.04662 | 2.004159 | 5.40589 | 17.90922 | 29.6928 | 0.0003976288 | 0.02028142 | 2.025683 | 7.926271 | 0.01 | 3 | 0.3083 | 0.03634 | 0.1875 | 0.2873 | 0.241 | 0.9141577 | 0.02526272 | 0.608624 | 0.001167428 | 0.2830251 | 2.766442 | 0.4095692 | 3.659922 | 8.125929e-05 | 0.4139679
48 | Nylon | 80 | Nylon-80 | 1-JRE | 0.1701 | 16.51717 | 44.28284 | 2.684476 | 7.934958 | 23.98876 | 43.69367 | 0.002735846 | 0.02258637 | 2.677406 | 18.47889 | 0.01 | 3 | 0.3083 | 0.03634 | 0.1875 | 0.2873 | 0.241 | 1.509728 | 0.03365123 | 0.794623 | 0.00100583 | 0.6626454 | 2.91308 | 0.4734525 | 4.230821 | 0.0004825126 | 0.4722056
49 | PS | 80 | PS-80 | 2-TAB | 0.2735 | 7.847025 | 45.36852 | 10.26359 | 31.16436 | 252.9173 | 297.8255 | 0.01041525 | 0.4135117 | 6.354356 | 15.91336 | 0.01 | 3 | 0.3083 | 0.03634 | 0.1875 | 0.2873 | 0.241 | 1.268871 | 0.08331267 | 1.186292 | 0.01270307 | 0.2385305 | 0.860734 | 1.125806 | 27.7423 | 0.00114244 | 0.6970043
50 | PS | 80 | PS-80 | 2-TAB | 0.2936 | 7.092323 | 32.88629 | 10.49344 | 27.22457 | 259.7717 | 288.4486 | 0.005698021 | 0.2287172 | 5.610816 | 14.72199 | 0.01 | 3 | 0.3083 | 0.03634 | 0.1875 | 0.2873 | 0.241 | 0.8125628 | 0.06212626 | 0.798952 | 0.006547011 | 0.2127875 | 0.7246924 | 1.072218 | 26.54343 | 0.0005822229 | 0.5733122
51 | PS | 80 | PS-80 | 2-TAB | 0.1969 | 6.275114 | 46.92324 | 5.85681 | 24.60764 | 188.4732 | 227.926 | 0.0008777414 | 0.1243115 | 3.970813 | 22.28273 | 0.01 | 3 | 0.3083 | 0.03634 | 0.1875 | 0.2873 | 0.241 | 1.909368 | 0.10382 | 1.42401 | 0.005403128 | 0.6604449 | 0.9560865 | 0.892353 | 28.71608 | 0.0001337341 | 0.6049995
52 | PS | 200 | PS-200 | 2-TAB | 0.3443 | 6.855442 | 29.27771 | 82.28449 | 92.73875 | 387.6582 | 396.6785 | 0.01040123 | 0.1379908 | 5.477046 | 12.90203 | 0.01 | 3 | 0.3083 | 0.03634 | 0.1875 | 0.2873 | 0.241 | 0.6023338 | 0.03310261 | 0.4372596 | 0.003194 | 0.1462928 | 0.5973374 | 7.16972 | 33.77794 | 0.0009062937 | 0.4772332
53 | PS | 200 | PS-200 | 2-TAB | 0.4816 | 11.30823 | 38.29736 | 21.66828 | 39.38983 | 532.7253 | 553.2144 | 0.02193098 | 0.3843614 | 9.611448 | 18.20652 | 0.01 | 3 | 0.3083 | 0.03634 | 0.1875 | 0.2873 | 0.241 | 0.5183191 | 0.04011636 | 0.5090765 | 0.00648627 | 0.1166775 | 0.7044162 | 1.349768 | 33.18472 | 0.001366133 | 0.5987198
54 | PS | 200 | PS-200 | 2-TAB | 0.3419 | 8.014519 | 37.90882 | 12.72765 | 25.95624 | 408.5367 | 417.9329 | 0.004360059 | 0.2213349 | 6.134603 | 19.54306 | 0.01 | 3 | 0.3083 | 0.03634 | 0.1875 | 0.2873 | 0.241 | 0.8086938 | 0.04218136 | 0.4591876 | 0.005469746 | 0.2726229 | 0.7032336 | 1.116787 | 35.84704 | 0.0003825732 | 0.5382805
55 | LDPE | 80 | LDPE-80 | 2-TAB | 0.277 | 8.52735 | 60.55234 | 4.105455 | 28.31455 | 38.15391 | 113.8836 | 0.004962633 | 0.4116911 | 5.48994 | 16.55896 | 0.01 | 3 | 0.3083 | 0.03634 | 0.1875 | 0.2873 | 0.241 | 1.737109 | 0.0952807 | 1.636264 | 0.01265557 | 0.2769195 | 0.9235397 | 0.4446341 | 4.132193 | 0.0005374693 | 0.5945784
56 | LDPE | 80 | LDPE-80 | 2-TAB | 0.3641 | 12.99454 | 102.6715 | 5.313301 | 35.96211 | 51.75335 | 175.626 | 0.01320449 | 0.4494053 | 7.673467 | 31.00436 | 0.01 | 3 | 0.3083 | 0.03634 | 0.1875 | 0.2873 | 0.241 | 2.278007 | 0.09176965 | 1.996352 | 0.01032577 | 0.4503369 | 1.070685 | 0.4377892 | 4.264215 | 0.001087984 | 0.6322549
57 | LDPE | 80 | LDPE-80 | 2-TAB | 0.2893 | 13.3144 | 127.391 | 4.246153 | 29.2299 | 47.56295 | 165.3625 | 0.004218877 | 0.2651619 | 6.090577 | 43.85171 | 0.01 | 3 | 0.3083 | 0.03634 | 0.1875 | 0.2873 | 0.241 | 3.64706 | 0.0941489 | 2.391431 | 0.007774173 | 0.9308941 | 1.380684 | 0.4403201 | 4.932211 | 0.0004374916 | 0.6315842
58 | PP | 80 | PP-80 | 2-TAB | 0.2169 | 3.251332 | 22.54682 | 1.84745 | 9.218722 | 13.17882 | 37.06028 | 0.003875469 | 0.05837202 | 1.720959 | 7.303326 | 0.01 | 3 | 0.3083 | 0.03634 | 0.1875 | 0.2873 | 0.241 | 0.8227939 | 0.03705007 | 0.7211374 | 0.002165541 | 0.1818426 | 0.4497001 | 0.2555255 | 1.822796 | 0.0005360262 | 0.2380303
59 | PP | 80 | PP-80 | 2-TAB | 0.34 | 7.161406 | 57.46569 | 2.647801 | 14.00522 | 19.79466 | 54.77022 | -0.001207543 | 0.03990481 | 3.140693 | 41.90725 | 0.01 | 3 | 0.3083 | 0.03634 | 0.1875 | 0.2873 | 0.241 | 1.368424 | 0.03641722 | 0.6476242 | 0.001042198 | 0.8189942 | 0.6318888 | 0.2336295 | 1.746588 | -0.0001065479 | 0.27712
60 | PP | 80 | PP-80 | 2-TAB | 0.2947 | 6.5477 | 56.75253 | 2.591561 | 14.12786 | 21.04702 | 59.15423 | 3.662749e-05 | 0.03987947 | 2.988245 | 35.35001 | 0.01 | 3 | 0.3083 | 0.03634 | 0.1875 | 0.2873 | 0.241 | 1.575651 | 0.04267686 | 0.8078305 | 0.001165271 | 0.7880847 | 0.6665457 | 0.2638169 | 2.142554 | 3.728622e-06 | 0.3041987
61 | PVC | 80 | PVC-80 | 2-TAB | 0.3602 | 10.18543 | 43.22733 | 13.42439 | 38.48803 | 252.9207 | 302.7843 | 0.1918898 | 0.715268 | 9.215606 | 19.4351 | 0.01 | 3 | 0.3083 | 0.03634 | 0.1875 | 0.2873 | 0.241 | 0.84843 | 0.07585892 | 0.9781391 | 0.01252359 | 0.1893083 | 0.8483149 | 1.118078 | 21.06502 | 0.01598193 | 0.7675408
62 | PVC | 80 | PVC-80 | 2-TAB | 0.3251 | 9.318808 | 48.80069 | 12.21499 | 38.74904 | 238.7792 | 301.4151 | 0.1777295 | 0.5062142 | 8.49673 | 21.61256 | 0.01 | 3 | 0.3083 | 0.03634 | 0.1875 | 0.2873 | 0.241 | 1.123248 | 0.08898006 | 1.295707 | 0.008708735 | 0.2755699 | 0.8599331 | 1.127191 | 22.03438 | 0.01640075 | 0.7840723
63 | PVC | 80 | PVC-80 | 2-TAB | 0.3524 | 15.46075 | 145.6608 | 13.05544 | 47.45709 | 262.1485 | 381.2345 | 0.1769397 | 0.4657272 | 10.33814 | 72.69618 | 0.01 | 3 | 0.3083 | 0.03634 | 0.1875 | 0.2873 | 0.241 | 3.417198 | 0.1064264 | 2.110151 | 0.007063166 | 1.261165 | 1.316182 | 1.111417 | 22.31684 | 0.01506297 | 0.8800912
64 | PET | 80 | PET-80 | 2-TAB | 0.1423 | 10.72451 | 47.41183 | 9.423769 | 39.69741 | 55.02211 | 126.4937 | 0.01722652 | 0.6953111 | 12.80812 | 22.44436 | 0.01 | 3 | 0.3083 | 0.03634 | 0.1875 | 0.2873 | 0.241 | 2.384547 | 0.2319348 | 3.041422 | 0.04107105 | 0.4334578 | 2.260965 | 1.98674 | 11.59988 | 0.003631733 | 2.700236
65 | PET | 80 | PET-80 | 2-TAB | 0.1111 | 10.7156 | 43.50131 | 8.527869 | 34.16415 | 51.47884 | 114.6935 | 0.0163534 | 0.3969141 | 12.89976 | 21.98032 | 0.01 | 3 | 0.3083 | 0.03634 | 0.1875 | 0.2873 | 0.241 | 2.729388 | 0.2515632 | 3.470869 | 0.02952343 | 0.5184973 | 2.893502 | 2.302755 | 13.90068 | 0.004415859 | 3.483282
66 | PET | 80 | PET-80 | 2-TAB | 0.1229 | 13.91958 | 121.7786 | 7.519621 | 37.14155 | 56.69686 | 166.0484 | 0.007467828 | 0.1990115 | 10.74154 | 61.37722 | 0.01 | 3 | 0.3083 | 0.03634 | 0.1875 | 0.2873 | 0.241 | 8.117071 | 0.2627651 | 5.258071 | 0.013433 | 2.92453 | 3.397782 | 1.835546 | 13.83975 | 0.001822904 | 2.62202
67 | PS | 80 | PS-80 | 3-SHB | 0.3206 | 31.24387 | 54.12877 | 12.08295 | 22.00367 | 254.4467 | 276.5425 | 0.007450477 | 0.1942526 | 6.104191 | 12.68528 | 0.01 | 3 | 0.3083 | 0.03634 | 0.1875 | 0.2873 | 0.241 | 0.6602073 | 0.0337354 | 0.6127534 | 0.005021983 | 0.1368288 | 2.923631 | 1.130657 | 23.80973 | 0.000697175 | 0.5711969
68 | PS | 80 | PS-80 | 3-SHB | 0.4223 | 43.89215 | 76.20313 | 25.6889 | 40.38101 | 358.343 | 397.5367 | 0.009991985 | 0.2360174 | 8.705365 | 19.39689 | 0.01 | 3 | 0.3083 | 0.03634 | 0.1875 | 0.2873 | 0.241 | 0.7076587 | 0.0379288 | 0.7439961 | 0.004613101 | 0.1703221 | 3.118078 | 1.824928 | 25.45652 | 0.000709826 | 0.6184252
69 | PS | 80 | PS-80 | 3-SHB | 0.2874 | 29.1892 | 94.39135 | 8.04015 | 18.20157 | 270.1443 | 331.4199 | 0.005734727 | 0.1355521 | 5.936057 | 30.63505 | 0.01 | 3 | 0.3083 | 0.03634 | 0.1875 | 0.2873 | 0.241 | 2.098311 | 0.03854551 | 1.461703 | 0.003893165 | 0.6087926 | 3.046889 | 0.8392641 | 28.19878 | 0.0005986145 | 0.6196302
70 | LDPE | 80 | LDPE-80 | 3-SHB | 0.2855 | 24.093 | 50.95069 | 4.051145 | 13.25805 | 47.7379 | 80.99453 | 0.003172026 | 0.1222332 | 4.24082 | 11.31088 | 0.01 | 3 | 0.3083 | 0.03634 | 0.1875 | 0.2873 | 0.241 | 0.8700762 | 0.03515715 | 0.7576995 | 0.003594354 | 0.1701954 | 2.531664 | 0.4256895 | 5.016241 | 0.0003333127 | 0.4456203
71 | LDPE | 80 | LDPE-80 | 3-SHB | 0.2891 | 24.57042 | 47.78766 | 4.695183 | 13.45873 | 49.24447 | 79.19898 | 0.004763664 | 0.1097307 | 5.133492 | 11.7611 | 0.01 | 3 | 0.3083 | 0.03634 | 0.1875 | 0.2873 | 0.241 | 0.7427749 | 0.03304747 | 0.6850966 | 0.003129403 | 0.1550418 | 2.549681 | 0.4872207 | 5.110115 | 0.000494327 | 0.5327041
72 | LDPE | 80 | LDPE-80 | 3-SHB | 0.3699 | 28.87682 | 162.4296 | 5.357401 | 16.15944 | 60.47354 | 145.6426 | 0.008376504 | 0.1365541 | 5.762739 | 56.11904 | 0.01 | 3 | 0.3083 | 0.03634 | 0.1875 | 0.2873 | 0.241 | 3.339361 | 0.03183666 | 1.381384 | 0.002986653 | 0.9748035 | 2.341997 | 0.4345013 | 4.904585 | 0.0006793596 | 0.4673754
73 | LDPE | 200 | LDPE-200 | 3-SHB | 0.0948 | 9.780586 | 24.10416 | 3.304384 | 8.73024 | 21.15238 | 35.47884 | -0.001098891 | 0.04886373 | 1.527634 | 4.920448 | 0.01 | 3 | 0.3083 | 0.03634 | 0.1875 | 0.2873 | 0.241 | 1.397455 | 0.06239734 | 1.100452 | 0.004542488 | 0.2503636 | 3.095122 | 1.045691 | 6.693792 | -0.0003477502 | 0.4834286
74 | LDPE | 200 | LDPE-200 | 3-SHB | 0.1356 | 22.99092 | 39.90776 | 4.34615 | 14.75177 | 42.05566 | 63.11025 | 0.0001934073 | 0.1571246 | 3.243671 | 7.730745 | 0.01 | 3 | 0.3083 | 0.03634 | 0.1875 | 0.2873 | 0.241 | 1.153863 | 0.08365933 | 1.080437 | 0.009974855 | 0.2253074 | 5.086486 | 0.9615376 | 9.30435 | 4.278923e-05 | 0.7176263
75 | LDPE | 200 | LDPE-200 | 3-SHB | 0.1394 | 26.58382 | 68.64189 | 5.838295 | 20.21438 | 55.73585 | 95.19881 | 0.006492641 | 0.1879077 | 4.478338 | 16.94315 | 0.01 | 3 | 0.3083 | 0.03634 | 0.1875 | 0.2873 | 0.241 | 2.790496 | 0.1124305 | 1.81416 | 0.01121676 | 0.6272842 | 5.721051 | 1.256448 | 11.9948 | 0.001397268 | 0.9637743
76 | PVC | 80 | PVC-80 | 3-SHB | 0.2459 | 18.125 | 34.27283 | 11.01036 | 19.39188 | 191.415 | 205.7985 | 0.1326074 | 0.2809526 | 4.700734 | 9.787842 | 0.01 | 3 | 0.3083 | 0.03634 | 0.1875 | 0.2873 | 0.241 | 0.6073658 | 0.03715953 | 0.5692721 | 0.005199623 | 0.1381081 | 2.211265 | 1.343273 | 23.35278 | 0.01617821 | 0.5734934
77 | PVC | 80 | PVC-80 | 3-SHB | 0.22 | 15.31156 | 33.57848 | 6.51805 | 12.91507 | 160.3394 | 176.5547 | 0.1083066 | 0.1944815 | 3.856204 | 10.2422 | 0.01 | 3 | 0.3083 | 0.03634 | 0.1875 | 0.2873 | 0.241 | 0.7679579 | 0.03170013 | 0.6538074 | 0.003376095 | 0.1995012 | 2.08794 | 0.888825 | 21.86447 | 0.01476909 | 0.525846
78 | PVC | 80 | PVC-80 | 3-SHB | 0.1793 | 13.96739 | 57.73112 | 6.677372 | 12.5028 | 132.4846 | 161.5552 | 0.07896542 | 0.1421323 | 3.599248 | 24.306 | 0.01 | 3 | 0.3083 | 0.03634 | 0.1875 | 0.2873 | 0.241 | 2.257506 | 0.03542044 | 1.173269 | 0.003036448 | 0.8231636 | 2.336987 | 1.11724 | 22.16696 | 0.01321228 | 0.6022165
79 | PET | 80 | PET-80 | 3-SHB | 0.1526 | 30.73146 | 57.19847 | 6.163431 | 12.51253 | 55.71674 | 91.66998 | 0.004149874 | 0.09224591 | 5.827171 | 13.45758 | 0.01 | 3 | 0.3083 | 0.03634 | 0.1875 | 0.2873 | 0.241 | 1.604151 | 0.04535906 | 1.527836 | 0.004975752 | 0.3383389 | 6.04157 | 1.211684 | 10.95349 | 0.0008158337 | 1.145577
80 | PET | 80 | PET-80 | 3-SHB | 0.1131 | 19.90863 | 52.11323 | 3.924774 | 8.181413 | 39.09816 | 71.35933 | 0.0005554699 | 0.04788373 | 4.163754 | 14.39424 | 0.01 | 3 | 0.3083 | 0.03634 | 0.1875 | 0.2873 | 0.241 | 2.633602 | 0.04103084 | 1.847308 | 0.00360674 | 0.6320941 | 5.280804 | 1.041054 | 10.37086 | 0.0001473395 | 1.104444
81 | PET | 80 | PET-80 | 3-SHB | 0.1218 | 23.56397 | 91.90207 | 5.062539 | 11.04816 | 48.76051 | 96.5995 | 0.004997293 | 0.06170879 | 5.180156 | 39.93795 | 0.01 | 3 | 0.3083 | 0.03634 | 0.1875 | 0.2873 | 0.241 | 5.189319 | 0.05357572 | 2.451242 | 0.004013107 | 2.037555 | 5.803933 | 1.246931 | 12.00998 | 0.00123086 | 1.2759
82 | Nylon | 80 | Nylon-80 | 3-SHB | 0.2382 | 32.22672 | 47.88158 | 14.03413 | 22.05894 | 66.24938 | 86.46252 | 0.005615534 | 0.1074497 | 3.301873 | 8.006164 | 0.01 | 3 | 0.3083 | 0.03634 | 0.1875 | 0.2873 | 0.241 | 0.6078582 | 0.03672816 | 0.6162714 | 0.003684755 | 0.1346979 | 4.058781 | 1.767523 | 8.343751 | 0.0007072461 | 0.415853
83 | Nylon | 80 | Nylon-80 | 3-SHB | 0.1844 | 22.91027 | 39.26405 | 9.786331 | 17.2151 | 47.96727 | 65.53776 | 0.001671196 | 0.06711425 | 2.450708 | 7.783341 | 0.01 | 3 | 0.3083 | 0.03634 | 0.1875 | 0.2873 | 0.241 | 0.8202609 | 0.04392001 | 0.6948822 | 0.003058859 | 0.2015766 | 3.727267 | 1.592136 | 7.803786 | 0.0002718865 | 0.3987053
84 | Nylon | 80 | Nylon-80 | 3-SHB | 0.1565 | 23.07384 | 66.41924 | 9.694805 | 16.21418 | 44.1101 | 77.00062 | 0.001545964 | 0.05696687 | 2.829358 | 22.50612 | 0.01 | 3 | 0.3083 | 0.03634 | 0.1875 | 0.2873 | 0.241 | 2.561672 | 0.04541482 | 1.364287 | 0.003052222 | 0.8986411 | 4.4231 | 1.858429 | 8.455609 | 0.0002963509 | 0.5423689

## 海水浓度
sample | Cu_63 | Cu_65 | Ni_60 | Ni_62 | Zn_66 | Zn_68 | Cd_111 | Cd_114 | Pb_208 | Pb_206 | dilution | f_Cu_65 | f_Ni_62 | f_Zn_68 | f_Cd_114 | f_Pb_206 | C_Cu_ug_per_L | C_Ni_ug_per_L | C_Zn_ug_per_L | C_Cd_ug_per_L | C_Pb_ug_per_L
0-1 | 0.7413781 | 3.354196 | 0.08983887 | 13.2737 | 3.740968 | 7.983005 | -0.002653055 | 0.5835584 | 0.01430723 | 0.7519919 | 10 | 0.3083 | 0.03634 | 0.1875 | 0.2873 | 0.241 | 8.055317 | 4.791014 | 14.66134 | 1.684186 | 2.186706
0-2 | 0.8359591 | 3.097509 | 0.07419156 | 14.43102 | 4.047997 | 8.267214 | -0.001559823 | 0.5953976 | 0.01037107 | 0.7728004 | 10 | 0.3083 | 0.03634 | 0.1875 | 0.2873 | 0.241 | 6.972357 | 5.217273 | 14.63979 | 1.715059 | 2.258794
0-3 | 0.9631716 | 3.386343 | 0.3614422 | 15.06608 | 6.989118 | 11.13372 | -0.001816684 | 0.6229262 | 0.02340358 | 0.7822709 | 10 | 0.3083 | 0.03634 | 0.1875 | 0.2873 | 0.241 | 7.470637 | 5.343664 | 14.70337 | 1.794886 | 2.245259
24-0 | 0.9247564 | 2.271804 | 0.07656839 | 14.86366 | 3.769958 | 7.045724 | -0.00457605 | 0.6015245 | 0.008192789 | 0.1234613 | 10 | 0.3083 | 0.03634 | 0.1875 | 0.2873 | 0.241 | 4.152946 | 5.373628 | 12.85158 | 1.741327 | 0.4000535
24-2 | 0.9228564 | 2.303974 | 0.09018067 | 14.86845 | 3.821909 | 7.343471 | -0.00207336 | 0.6019711 | 0.01324251 | 0.1558511 | 10 | 0.3083 | 0.03634 | 0.1875 | 0.2873 | 0.241 | 4.257984 | 5.370423 | 13.31604 | 1.73542 | 0.477322
24-3 | 0.9817117 | 2.487975 | 0.1056927 | 15.13481 | 5.397399 | 8.865049 | -0.002846051 | 0.5924924 | 0.1302562 | 0.2862 | 10 | 0.3083 | 0.03634 | 0.1875 | 0.2873 | 0.241 | 4.643809 | 5.461581 | 13.32396 | 1.710407 | 0.4859828
[17 empty] | bg_Cu | bg_Ni | bg_Zn | bg_Cd | bg_Pb
[16 empty] | 0-1 | 7.413781 | 0.8983887 | 37.40968 | -0.02653055 | 0.1430723
[16 empty] | 0-2 | 8.359591 | 0.7419156 | 40.47997 | -0.01559823 | 0.1037107
[16 empty] | 0-3 | 9.631716 | 3.614422 | 69.89118 | -0.01816684 | 0.2340358
24-0
24-2
24-3